## database
Dual-site Langmuir (DSL) isotherm parameters for CO2/N2 on 75 adsorbents for post-combustion CO2 capture.
|  | CO2 | [5 empty] | N2
Material | rho_s (kg/m3 ) | qs1 (mol/kg) | b0 (m3/mol) | dU1 (J/mol) | qs2 (mol/kg) | d0 (m3/mol) | dU2 (J/mol) | qs1 (mol/kg) | b0 (m3/mol) | dU1 (J/mol) | qs2 (mol/kg) | d0 (m3/mol) | dU2 (kJ/mol)
Zeolite 13X | 1130 | 3.09 | 8.65e-07 | -36641 | 2.54 | 2.63e-08 | -35690 | 5.84 | 2.5e-06 | -15800 | 0 | 0 | 0
MOF-177 | 1130 | 3.021186 | 2.14e-05 | -10100 | 3.454673 | 1.36e-05 | -10540 | 2.437407 | 5.9e-05 | -5260 | 2.467487 | 3.67e-05 | -5490
Mg-MOF-74 | 1130 | 3.490124 | 1.5e-07 | -39620 | 4.170619 | 5.28e-07 | -25260 | 4.306681 | 1.11e-06 | -19900 | 0.1308496 | 0.00165 | -4520
UTSA-16 | 1130 | 4.404425 | 4.11e-12 | -45540 | 7.340708 | 6.33e-07 | -30540 | 9.322699 | 2.87e-06 | -9840 | 9.322699 | 2.87e-06 | -9840
Activated Carbon | 1130 | 2.296796 | 1.34e-05 | -16620 | 0.1984956 | 2.56e-06 | -28560 | 0.5881504 | 7.24e-13 | -20730 | 1.672301 | 1.24e-07 | -54440
Na-X | 1130 | 2.397867 | 8.44e-07 | -38700 | 2.952664 | 1.77e-07 | -32360 | 0.2517345 | 1.39e-05 | -16650 | 5.098805 | 2.69e-05 | -7510
Mg-X | 1130 | 3.297496 | 2.01e-05 | -34590 | 3.246283 | 1.56e-07 | -33430 | 0.2912301 | 4.13e-05 | -13670 | 6.252549 | 1.59e-05 | -8160
Al-X | 1130 | 3.231159 | 6.69e-07 | -42340 | 3.436124 | 1.22e-08 | -40340 | 0.3915133 | 5.2e-05 | -12470 | 6.275779 | 1.38e-05 | -8240
NAB | 1605.25 | 4.040972 | 5.59e-08 | -29280 | 1.98085 | 3.17e-05 | -11310 | 7.36585 | 9.97e-08 | -15490 | 3.914748 | 2.24e-05 | -4270
h8291835 | 1881 | 1.502477 | 5.43e-08 | -30560 | 1.829942 | 1.32e-05 | -14580 | 0.7147794 | 1.84e-05 | -8220 | 2.656178 | 3.25e-05 | -4950
h8277919 | 2370 | 0.226346 | 1.15e-06 | -32900 | 1.418004 | 3.76e-08 | -55480 | 1.057143 | 2.71e-06 | -18130 | 1.690532 | 4.51e-07 | -17380
h8272272 | 2060 | 0.1751117 | 1.97e-10 | -39510 | 2.478374 | 1.85e-06 | -36370 | 2.822597 | 1.9e-06 | -14720 | 0.7540825 | 2.54e-07 | -5280
h8155527 | 2044 | 0.8322309 | 3.69e-07 | -30300 | 1.35593 | 1.13e-07 | -31310 | 0.8297114 | 1.9e-06 | -9280 | 4.458498 | 5.31e-06 | -7790
h8124767 | 1771.68 | 3.086291 | 1.27e-07 | -35450 | 0.3619502 | 0.000142 | -3610 | 1.506581 | 1.13e-08 | -16640 | 3.700866 | 4.38e-06 | -11210
CaA | 1514 | 3.94 | 6.61e-10 | -56140 | 1.6 | 0.000474 | -12010 | 2.77 | 4.34e-05 | -10500 | 2.77 | 4.34e-05 | -10500
CaX | 1426 | 3.19 | 1.84e-07 | -38500 | 3.55 | 5.11e-07 | -28130 | 3.37 | 0.000556 | -2540 | 3.37 | 0.000556 | -2540
MgA | 1514 | 3.58 | 3.21e-07 | -34200 | 1.57 | 1.05e-06 | -23980 | 2.575 | 2.1e-07 | -22210 | 2.575 | 2.1e-07 | -22210
MgX | 1426 | 3.38 | 7.44e-08 | -38330 | 3.3 | 1.92e-07 | -30060 | 3.345 | 1.06e-07 | -22410 | 3.345 | 1.06e-07 | -22410
NaA | 1514 | 2.4 | 4.98e-06 | -27600 | 1.57 | 4.84e-07 | -27570 | 1.985 | 5.58e-05 | -5820 | 1.985 | 5.58e-05 | -5820
NaX | 1426 | 2.5 | 2.23e-08 | -47590 | 3.81 | 1.13e-07 | -34880 | 3.155 | 9.57e-06 | -12590 | 3.155 | 9.57e-06 | -12590
PS-MFI | 1838 | 1.72 | 2.08e-06 | -23710 | 1.72 | 2.08e-06 | -23710 | 1.719499 | 5.12e-07 | -19740 | 1.719499 | 5.12e-07 | -19740
Mg-MOF-74b | 914.88 | 6.319998 | 1.01e-06 | -34840 | 9.08 | 8.03e-06 | -17290 | 2.5 | 8.89e-06 | -16210 | 2.5 | 8.89e-06 | -16210
Zn-MOF-74 | 1219.39 | 5.105003 | 4.66e-06 | -22500 | 5.105003 | 4.66e-06 | -22500 | 5.090004 | 9.72e-06 | -10930 | 5.090004 | 9.72e-06 | -10930
Co-MOF-74 | 1180.54 | 4.330002 | 1.19e-07 | -34020 | 4.330002 | 1.19e-07 | -34020 | 4.330002 | 3.82e-05 | -9880 | 4.330002 | 3.82e-05 | -9880
Ni-MOF-74 | 1194.09 | 2.410003 | 1.65e-08 | -43350 | 6.589997 | 2.23e-05 | -18170 | 3.325001 | 5.55e-07 | -22800 | 3.325001 | 5.55e-07 | -22800
MOF-177b | 426.74 | 12.5 | 9.74e-06 | -11190 | 12.5 | 9.74e-06 | -11190 | 2.5 | 3.32e-05 | -8370 | 2.5 | 3.32e-05 | -8370
CuBTC | 948.8 | 8.789998 | 4.3e-07 | -24970 | 8.789998 | 4.3e-07 | -24970 | 2.814998 | 7.2e-06 | -12830 | 2.814998 | 7.2e-06 | -12830
CuBTTri | 789 | 21.3 | 4.11e-07 | -21740 | 21.3 | 4.11e-07 | -21740 | 2.5 | 0.00151 | 600 | 2.5 | 0.00151 | 600
mmen-CuBTTri | 1059 | 2.34 | 2.97e-10 | -50480 | 2.34 | 2.97e-10 | -50480 | 0.15 | 1.66e-06 | -22030 | 0.15 | 1.66e-06 | -22030
UMCM-1 | 429 | 75 | 5.9e-06 | -8400 | 75 | 5.9e-06 | -8400 | 27.5 | 2.5e-05 | -2930 | 27.5 | 2.5e-05 | -2930
SIFSIX-3-Cu | 1728 | 2.4 | 5.75e-07 | -45000 | 0.4 | 0.00804 | -1240 | 1.4 | 6.46e-05 | -8290 | 1.4 | 6.46e-05 | -8290
SIFSIX-3-Zn | 1574 | 2.6 | 6.4e-07 | -38980 | 0.2859975 | 4.95e-07 | -25350 | 1.442999 | 5.42e-05 | -9690 | 1.442999 | 5.42e-05 | -9690
ZIF-8 | 949 | 7.1 | 8.87e-07 | -18440 | 7.1 | 8.87e-07 | -18440 | 61.1 | 6.92e-06 | -10680 | 61.1 | 6.92e-06 | -10680
ZIF-68 | 900.77 | 2.918003 | 1.81e-06 | -21470 | 2.918003 | 1.81e-06 | -21470 | 2.145498 | 4.1e-06 | -12920 | 2.145498 | 4.1e-06 | -12920
ZIF-69 | 998.74 | 3.118499 | 3.94e-06 | -19690 | 3.118499 | 3.94e-06 | -19690 | 2.973997 | 8.36e-06 | -10680 | 2.973997 | 8.36e-06 | -10680
ZIF-70 | 747.24 | 4.238504 | 4.38e-06 | -17360 | 4.238504 | 4.38e-06 | -17360 | 0.8640062 | 1.78e-05 | -11760 | 0.8640062 | 1.78e-05 | -11760
ZIF-78 | 1023.9 | 1.7845 | 3.04e-06 | -24110 | 1.7845 | 3.04e-06 | -24110 | 1.683504 | 1.87e-05 | -10780 | 1.683504 | 1.87e-05 | -10780
ZIF-79 | 937.03 | 1.782003 | 1.49e-06 | -23460 | 1.782003 | 1.49e-06 | -23460 | 0.941496 | 1.18e-05 | -12330 | 0.941496 | 1.18e-05 | -12330
ZIF-81 | 1124.27 | 1.939 | 1.88e-06 | -23000 | 1.939 | 1.88e-06 | -23000 | 1.086501 | 1.32e-05 | -11710 | 1.086501 | 1.32e-05 | -11710
ZIF-82 | 815.86 | 2.472005 | 2.87e-06 | -22400 | 2.472005 | 2.87e-06 | -22400 | 1.706996 | 1.28e-05 | -11270 | 1.706996 | 1.28e-05 | -11270
PPN-4 | 284.1 | 60 | 2.3e-06 | -11340 | 60 | 2.3e-06 | -11340 | 4.1 | 0.000183 | -4090 | 4.1 | 0.000183 | -4090
PPN-6 | 325 | 6 | 1.3e-05 | -13830 | 6 | 1.3e-05 | -13830 | 0.25 | 0.00218 | -4790 | 0.25 | 0.00218 | -4790
PPN-6-CH2Cl | 528 | 5.2 | 4.05e-06 | -17530 | 5.2 | 4.05e-06 | -17530 | 0.315 | 0.00064 | -6040 | 0.315 | 0.00064 | -6040
PPN-6-SO3H | 642 | 3 | 1.39e-06 | -25300 | 3 | 1.39e-06 | -25300 | 0.2 | 0.001 | -6750 | 0.2 | 0.001 | -6750
PPN-6-SO3Li | 666 | 2.5 | 9.52e-07 | -27750 | 2.5 | 9.52e-07 | -27750 | 0.2 | 0.00263 | -4610 | 0.2 | 0.00263 | -4610
PPN-6- | 805 | 2.675006 | 1.12e-06 | -42810 | 2.675006 | 1.12e-06 | -42810 | 0.05 | 4.15e-05 | -15470 | 0.05 | 4.15e-05 | -15470
CH2DETA6 | 982.5 | 2.410005 | 4.29e-05 | -32490 | 2.410005 | 4.29e-05 | -32490 | 0.01000509 | 0.000864 | -12390 | 0.01000509 | 0.000864 | -12390
PPN-6- | 883.8 | 2.384997 | 4.53e-08 | -45710 | 2.384997 | 4.53e-08 | -45710 | 0.02000453 | 8.41e-05 | -15770 | 0.02000453 | 8.41e-05 | -15770
CH2TAEA6 | 2006.5 | 0.74 | 6.93e-08 | -49250 | 0.74 | 6.93e-08 | -49250 | 0.74 | 1.26e-06 | -22860 | 0.74 | 1.26e-06 | -22860
PPN-6- | 1808.87 | 2.010001 | 5e-08 | -38140 | 1.010001 | 9.1e-07 | -21870 | 1.509998 | 6.29e-07 | -16230 | 1.509998 | 6.29e-07 | -16230
CH2TETA6 | 1009.17 | 5.174995 | 9.93e-08 | -26360 | 5.174995 | 9.93e-08 | -26360 | 5.174995 | 5.45e-07 | -13820 | 5.174995 | 5.45e-07 | -13820
ZIF-36-CAG | 1497.35 | 0.6449995 | 6.43e-08 | -27950 | 0.6449995 | 6.43e-08 | -27950 | 0.6449995 | 7.22e-07 | -19840 | 0.6449995 | 7.22e-07 | -19840
ZIF-36-FRL | 1254.51 | 2.210002 | 1.32e-06 | -30740 | 3.760002 | 0.00229 | -1140 | 2.984998 | 1.8e-06 | -19620 | 2.984998 | 1.8e-06 | -19620
ZIF-39-DIA | 1353.83 | 2.140003 | 6.22e-07 | -35290 | 2.509998 | 1.46e-06 | -18270 | 2.324996 | 1.43e-06 | -21830 | 2.324996 | 1.43e-06 | -21830
ZIF-39-ZNI | 850.95 | 8.284999 | 1.78e-06 | -19520 | 8.284999 | 1.78e-06 | -19520 | 8.284999 | 1.02e-05 | -8990 | 8.284999 | 1.02e-05 | -8990
ZIF-40-GIS | 855.31 | 7.075002 | 4.67e-06 | -15430 | 7.075002 | 4.67e-06 | -15430 | 7.075002 | 1.11e-05 | -8750 | 7.075002 | 1.11e-05 | -8750
ZIF-116-CAG | 572.98 | 13.685 | 5.57e-06 | -12440 | 13.685 | 5.57e-06 | -12440 | 13.685 | 2.05e-05 | -5490 | 13.685 | 2.05e-05 | -5490
ZIF-116-MER | 701.06 | 15.235 | 9.29e-07 | -20160 | 15.235 | 9.29e-07 | -20160 | 0.7700054 | 0.000258 | -5850 | 0.7700054 | 0.000258 | -5850
ZIF-116-SOD | 777.34 | 26.455 | 4.05e-06 | -10010 | 26.455 | 4.05e-06 | -10010 | 0.7399979 | 0.000278 | -5900 | 0.7399979 | 0.000278 | -5900
HMOF-MOF-5 | 576.92 | 69.305 | 1.12e-06 | -11970 | 69.305 | 1.12e-06 | -11970 | 0.8550059 | 0.00299 | -6070 | 0.8550059 | 0.00299 | -6070
HMOF-16 | 1000.38 | 7.534997 | 3.64e-06 | -15110 | 7.534997 | 3.64e-06 | -15110 | 0.5099962 | 0.000126 | -9160 | 0.5099962 | 0.000126 | -9160
HMOF-27 | 873.26 | 17.16 | 2.68e-06 | -13040 | 17.16 | 2.68e-06 | -13040 | 7.395003 | 2.09e-05 | -5850 | 7.395003 | 2.09e-05 | -5850
HMOF-96 | 905.88 | 10.25 | 2.39e-06 | -15470 | 10.25 | 2.39e-06 | -15470 | 0.4799974 | 0.000164 | -8390 | 0.4799974 | 0.000164 | -8390
HMOF-163 | 905.88 | 9.875006 | 2.49e-06 | -15470 | 9.875006 | 2.49e-06 | -15470 | 0.515002 | 0.000153 | -8390 | 0.515002 | 0.000153 | -8390
HMOF-469 | 648.95 | 25.535 | 1.42e-06 | -14590 | 25.535 | 1.42e-06 | -14590 | 0.8400031 | 0.000203 | -6840 | 0.8400031 | 0.000203 | -6840
HMOF-541 | 245.77 | 40.785 | 4.51e-06 | -10070 | 40.785 | 4.51e-06 | -10070 | 40.785 | 2.51e-05 | -2970 | 40.785 | 2.51e-05 | -2970
HMOF-602 | 639.42 | 21.755 | 3.26e-06 | -12720 | 21.755 | 3.26e-06 | -12720 | 0.8300022 | 0.000233 | -6950 | 0.8300022 | 0.000233 | -6950
HMOF-611 | 670.41 | 29.46 | 2.11e-06 | -12230 | 29.46 | 2.11e-06 | -12230 | 0.7899942 | 0.000207 | -6770 | 0.7899942 | 0.000207 | -6770
HMOF-646 | 624.98 | 12.205 | 1.1e-06 | -18790 | 12.205 | 1.1e-06 | -18790 | 12.205 | 1.58e-05 | -5830 | 12.205 | 1.58e-05 | -5830
HMOF-785 | 409.13 | 20.90499 | 5.32e-06 | -12130 | 20.90499 | 5.32e-06 | -12130 | 20.90499 | 2.08e-05 | -4930 | 20.90499 | 2.08e-05 | -4930
HMOF-972 | 711.3 | 13.795 | 5.22e-06 | -13510 | 13.795 | 5.22e-06 | -13510 | 0.7900042 | 0.000196 | -7990 | 0.7900042 | 0.000196 | -7990
HMOF-992 | 834.9 | 13.81 | 2.93e-06 | -14630 | 13.81 | 2.93e-06 | -14630 | 0.5599952 | 0.000189 | -8390 | 0.5599952 | 0.000189 | -8390
HMOF-1041 | 765.19 | 16.285 | 3.47e-06 | -12870 | 16.285 | 3.47e-06 | -12870 | 0.6850063 | 0.000198 | -7480 | 0.6850063 | 0.000198 | -7480
HMOF-1055 | 849.84 | 16.43 | 3.65e-06 | -12250 | 16.43 | 3.65e-06 | -12250 | 0.5449967 | 0.000235 | -7050 | 0.5449967 | 0.000235 | -7050
HMOF-1631 | 612.16 | 30.795 | 2.61e-06 | -12150 | 30.795 | 2.61e-06 | -12150 | 0.8550052 | 0.00026 | -6420 | 0.8550052 | 0.00026 | -6420
HMOF-1708 | 226.63 | 50.00499 | 4.18e-06 | -9650 | 50.00499 | 4.18e-06 | -9650 | 50.00499 | 2.35e-05 | -2750 | 50.00499 | 2.35e-05 | -2750
HMOF-1927
HMOF-1996
HMOF-2368